## Tabel 1
tmb | ktm | dsa_maks
i | 100 | 25
ii | 70 | 35
iii | 40 | 45
iv | 25 | 55

## Tabel 2
chem | comp
silicon dioxide | 49.26
aluminium oxide | 8.04
ferric oxide | 1.44
calcium oxide | 22.07
magnesium oxide | 1.06
sodium oxide | 5.51
potassium oxide | 2.17
titanium dioxide
sulfur dioxide | 0.06
phosphorus pentoxide
chlorine | 0.005
LOI | 10.385

## Tabel 3
quan | chara
density | 1.639
porosity | 27.44
water uptake | 15.46
broken strength | 9.85
compressive strength | 16.8

## Keterangan
Tabel 1. Kualifikasi Batako
tmb = tingkat mutu bata
ktm = kekuatan tekan minimal (kg/cm^2)
dsa_maks = daya serap air maksimal
Tabel 2. Komposisi Kimia Abu dari Sampah Rumah Tangga
chem = senyawa
comp = komposisi % berat
LOI = Los of Ignition
Tabel 3. Karakteristik Batako Hasil Insenerasi Sampah Domestik
quan = besaran
chara = karakteristik
density = densitas (gr/cm^3)
porosity = porositas (%)
water uptake = serapan air (%)
broken strength = kekuatan patah (kgf/cm^2)
compressive strength = kekuatan tekan (kgf/cm^2)